## SS316L
Temp (C) | Density (kg/m3) | Cp (J/K g) | k W/(m K) | T (K) | rho (kg/m3) | sigma_rho | Cp (J/K kg) | sigma_Cp | k (W/(m K)) | sigma_k
25 | 7950 | 0.47 | 13.4 | 298.15 | 7950 | 238.5 | 470 | 23.5 | 13.4 | 1.34
100 | 7921 | 0.49 | 15.5 | 373.15 | 7921 | 237.63 | 490 | 24.5 | 15.5 | 1.55
200 | 7880 | 0.52 | 17.6 | 473.15 | 7880 | 236.4 | 520 | 26 | 17.6 | 1.76
300 | 7833 | 0.54 | 19.4 | 573.15 | 7833 | 234.99 | 540 | 27 | 19.4 | 1.94
400 | 7785 | 0.56 | 21.8 | 673.15 | 7785 | 233.55 | 560 | 28 | 21.8 | 2.18
500 | 7735 | 0.57 | 23.4 | 773.15 | 7735 | 232.05 | 570 | 28.5 | 23.4 | 2.34
600 | 7681 | 0.59 | 24.5 | 873.15 | 7681 | 230.43 | 590 | 29.5 | 24.5 | 2.45
700 | 7628 | 0.6 | 25.1 | 973.15 | 7628 | 228.84 | 600 | 30 | 25.1 | 2.51
800 | 7575 | 0.63 | 27.2 | 1073.15 | 7575 | 227.25 | 630 | 31.5 | 27.2 | 2.72
900 | 7520 | 0.64 | 27.9 | 1173.15 | 7520 | 225.6 | 640 | 32 | 27.9 | 2.79
1000 | 7462 | 0.66 | 29.1 | 1273.15 | 7462 | 223.86 | 660 | 33 | 29.1 | 2.91
1100 | 7411 | 0.67 | 29.3 | 1373.15 | 7411 | 222.33 | 670 | 33.5 | 29.3 | 2.93
1200 | 7361 | 0.7 | 30.9 | 1473.15 | 7361 | 220.83 | 700 | 35 | 30.9 | 3.09
1300 | 7311 | 0.71 | 31.1 | 1573.15 | 7311 | 219.33 | 710 | 35.5 | 31.1 | 3.11
1385 | 7269 | 0.72 | - | 1658.15 | 7269 | 218.07 | 720 | 36
1450 | 7236 | 0.73 | - | 1723.15 | 7236 | 217.08 | 730 | 36.5
1450 | 6881 | 0.83 | 28.5
1500 | 6842 | 0.83 | 29.5
1600 | 6765 | 0.83 | 30.5
Uncertainty | 3% | 5% | 10%
a | extrapolated value
b | estimated value
c | melting range
K. C. Mills - Recommended Values of Thermophysical Properties for Selected Commercial Alloys (2002)